## wavenumber-nepers-hdpe
HDPE data from Birch & Dromey 1981
wavenumber | nepers cm-1 | transmission | wavelength |  | window thickness | 0.3175 | cm | 0.125 | in | value from technical drawing
5.441119 | 0.016083 | 0.9898393 | 1837.857 |  |  | 0.59944 |  | 0.236 | in | value from amit text
5.934963 | 0.01775699 | 0.9887876 | 1684.93
6.428547 | 0.01900726 | 0.9880029 | 1555.562 | [6 empty] | 200 | 0.7086
6.858833 | 0.01750598 | 0.9889453 | 1457.974 | [6 empty] | 310 | 0.8146
7.394332 | 0.0201316 | 0.9872978 | 1352.387 | [6 empty] | 353 | 0.8405
7.910602 | 0.02487667 | 0.9843274 | 1264.126 | [6 empty] | 455 | 0.8667
8.364684 | 0.02867099 | 0.9819587 | 1195.502 | [6 empty] | 621 | 0.8827
8.836821 | 0.02843912 | 0.9821032 | 1131.629
9.370818 | 0.02862836 | 0.9819852 | 1067.143
9.825684 | 0.03369383 | 0.9788317 | 1017.741
10.32044 | 0.03685083 | 0.9768714 | 968.9507
10.81389 | 0.03788924 | 0.9762275 | 924.7362
11.28734 | 0.03977596 | 0.9750586 | 885.9486
11.78144 | 0.04187367 | 0.9737606 | 848.7926
12.25541 | 0.04460782 | 0.9720715 | 815.9665
12.74834 | 0.0447988 | 0.9719536 | 784.4161
13.26428 | 0.04901423 | 0.9693553 | 753.9045
13.71784 | 0.05196111 | 0.9675431 | 728.9777
14.21182 | 0.05384696 | 0.9663852 | 703.6399
14.66603 | 0.05785313 | 0.9639299 | 681.8478
15.22082 | 0.05846522 | 0.9635553 | 656.9948
15.6324 | 0.05993083 | 0.962659 | 639.697
16.16653 | 0.06033193 | 0.9624138 | 618.562
16.6605 | 0.06221778 | 0.961262 | 600.2219
17.13486 | 0.06558751 | 0.9592073 | 583.6056
18.77931 | 0.08532345 | 0.9472612 | 532.501
20.26044 | 0.09673178 | 0.9404238 | 493.5728
22.38532 | 0.1075969 | 0.9339578 | 446.7214
24.76819 | 0.1309025 | 0.9202379 | 403.7436
27.15156 | 0.1668659 | 0.8994608 | 368.303
28.06467 | 0.1746932 | 0.8950012 | 356.3198
28.92481 | 0.1865402 | 0.8882935 | 345.7239
29.78474 | 0.1930322 | 0.8846391 | 335.7424
30.64487 | 0.2046464 | 0.878139 | 326.3189
31.50496 | 0.2150964 | 0.8723311 | 317.4104
32.36504 | 0.2255464 | 0.8665617 | 308.9753
33.22523 | 0.2387903 | 0.8593046 | 300.9761
34.08529 | 0.2485418 | 0.854 | 293.3817
34.94519 | 0.2541026 | 0.8509898 | 286.1624
35.80506 | 0.2589648 | 0.8483664 | 279.2902
36.66587 | 0.2882734 | 0.8327235 | 272.7332
37.52668 | 0.317582 | 0.817369 | 266.4771
38.3876 | 0.3496845 | 0.8008756 | 260.5008
38.93547 | 0.3701768 | 0.7905216 | 256.8352
52.63158 |  | 0.71 | 190 | note that these two are basically guesses and have no basis in reality
55.55556 |  | 0.6 | 180