## wavenumber-nepers-hdpe
HDPE data from Birch & Dromey 1981
wavenumber | nepers cm-1 | transmission | wavelength |  | window thickness | 0.3175 | cm | 0.125 | in | value from technical drawing
5.441119 | 0.016083 | 0.9949067 | 1837.857 |  |  | 0.59944 |  | 0.236 | in | value from amit text
5.934963 | 0.01775699 | 0.994378 | 1684.93
6.428547 | 0.01900726 | 0.9939834 | 1555.562 | [6 empty] | 200 | 0.7086 | 0.87
6.858833 | 0.01750598 | 0.9944573 | 1457.974 | [6 empty] | 310 | 0.8146 | 0.93
7.394332 | 0.0201316 | 0.9936286 | 1352.387 | [6 empty] | 353 | 0.8405 | 0.95
7.910602 | 0.02487667 | 0.9921328 | 1264.126 | [6 empty] | 455 | 0.8667 | 0.97
8.364684 | 0.02867099 | 0.9909383 | 1195.502 | [6 empty] | 621 | 0.8827 | 0.98
8.836821 | 0.02843912 | 0.9910112 | 1131.629
9.370818 | 0.02862836 | 0.9909517 | 1067.143
9.825684 | 0.03369383 | 0.9893592 | 1017.741
10.32044 | 0.03685083 | 0.988368 | 968.9507
10.81389 | 0.03788924 | 0.9880422 | 924.7362
11.28734 | 0.03977596 | 0.9874505 | 885.9486
11.78144 | 0.04187367 | 0.9867931 | 848.7926
12.25541 | 0.04460782 | 0.9859368 | 815.9665
12.74834 | 0.0447988 | 0.9858771 | 784.4161
13.26428 | 0.04901423 | 0.9845584 | 753.9045
13.71784 | 0.05196111 | 0.9836377 | 728.9777
14.21182 | 0.05384696 | 0.9830489 | 703.6399
14.66603 | 0.05785313 | 0.9817993 | 681.8478
15.22082 | 0.05846522 | 0.9816085 | 656.9948
15.6324 | 0.05993083 | 0.9811519 | 639.697
16.16653 | 0.06033193 | 0.9810269 | 618.562
16.6605 | 0.06221778 | 0.9804397 | 600.2219
17.13486 | 0.06558751 | 0.9793913 | 583.6056
18.77931 | 0.08532345 | 0.9732735 | 532.501
20.26044 | 0.09673178 | 0.9697545 | 493.5728
22.38532 | 0.1075969 | 0.9664149 | 446.7214
24.76819 | 0.1309025 | 0.9592903 | 403.7436
27.15156 | 0.1668659 | 0.9483991 | 368.303
28.06467 | 0.1746932 | 0.946045 | 356.3198
28.92481 | 0.1865402 | 0.9424933 | 345.7239
29.78474 | 0.1930322 | 0.9405526 | 335.7424
30.64487 | 0.2046464 | 0.9370907 | 326.3189
31.50496 | 0.2150964 | 0.9339867 | 317.4104
32.36504 | 0.2255464 | 0.930893 | 308.9753
33.22523 | 0.2387903 | 0.9269868 | 300.9761
34.08529 | 0.2485418 | 0.9241212 | 293.3817
34.94519 | 0.2541026 | 0.9224911 | 286.1624
35.80506 | 0.2589648 | 0.9210681 | 279.2902
36.66587 | 0.2882734 | 0.9125368 | 272.7332
37.52668 | 0.317582 | 0.9040846 | 266.4771
38.3876 | 0.3496845 | 0.8949165 | 260.5008
38.93547 | 0.3701768 | 0.8891128 | 256.8352
50 |  | 0.87 | 200 | note that these two are basically guesses and have no basis in reality
55.55556 |  | 0.86 | 180